## Sheet1
DKWF121 PCB Specification Bluegiga Technologies Inc. |  |  | 2012-03-28
REVISION |  | 1.1
MECHANICAL SPECIFICATION
PCB Name |  | DKWF121
PCB size |  | (160x100)mm
Tolerances for all the dimensions |  | IPC600A(G) class 2
Controlled impedance |  | no
Core Material |  | FR-4, UL 94V-0
Prepreg |  | -
Substrate construction
| Base copper thickness (finished) | -
| FR4 core thickness | -
| Prepreg thickness (finished) | 180um
| Total board thickness | 1.6mm
Surface Finish
| Conductor Plating | Copper
| Pad/Land Pattern Coating | Immersion Gold
| Solder Resist | Blue
Silkscreen |  | Top
Number of Layers |  | 4
Number of through drilled Holes |  | 1215
DESIGN RULES
Minimum Conductor Width |  | 200 um
Minimum Clearance |  | 200 um
Minimum PTH via Drill Size |  | 400 um
Minimum Annular Ring |  | 250 um
TEST SPECIFICATION
Electrical Testing |  | Double side 100 % electrical testing
ADDITIONAL INFORMATION
Related CAM files |  | DKWF121v1.1_CAM.zip
Note: no markings on copper layers to the cleared area in one corner of the board
Note: all vias masked, except vias under mask openings all left unmasked
STACK-UP
FINALIZED STACK-UP
Coating er~3.3, T>10um
Copper T= 25um
Prepreg er~3.7, T=70um
Copper T= 25um
FR4 er~4.6, T=465um
Copper T= 25um
Prepreg er~3.7, T=70um
Copper T= 25um
Coating er~3.3, T>10um